## to Pd20
NO | Species | Energy relative to Pd SAC | A_No_layers | A_1st | A_2nd | A_3rd | A_4th | A
1 | Pd1(B) | 0 | 1 | 1 | 0 |  |  | 1
2 | Pd1 (T) | 0 | 1 | 1 | 0 |  |  | 1
3 | Pd2 | -0.45 | 1 | 2 | 0 |  |  | 2
4 | Pd3 | -1.5 | 1 | 3 | 0 |  |  | 3
5 | Pd4 | -2.56 | 1 | 4 | 0 |  |  | 4
6 | Pd4_3&1 | -2.74 | 2 | 3 | 1 |  |  | 4
7 | Pd5 | -3.41 | 1 | 5 | 0 |  |  | 5
8 | Pd5_4&1 | -3.99 | 2 | 4 | 1 |  |  | 6
9 | Pd6_1 | -4.49 | 1 | 6 | 0 |  |  | 6
10 | Pd6_2 | -4.38 | 1 | 6 | 0 |  |  | 6
11 | Pd6_3 | -4.32 | 1 | 6 | 0 |  |  | 6
12 | Pd6_5&1 | -5.23 | 2 | 5 | 1 |  |  | 6
13 | Pd6_4&2 | -4.95 | 2 | 4 | 2 |  |  | 6
14 | Pd7_1 | -6.07 | 1 | 7 | 0 |  |  | 7
15 | Pd7_2 | -4.9 | 1 | 7 | 0 |  |  | 7
16 | Pd7_3 | -5.11 | 1 | 7 | 0 |  |  | 7
17 | Pd7_4 | -5.12 | 1 | 7 | 0 |  |  | 7
18 | Pd7_6_1&1 | -6.26 | 2 | 6 | 1 |  |  | 7
19 | Pd7_6_2&1 | -5.96 | 2 | 6 | 1 |  |  | 7
20 | Pd7_6_3&1 | -5.91 | 2 | 6 | 1 |  |  | 7
21 | Pd7_5&2 | -6.65 | 2 | 5 | 2 |  |  | 7
22 | Pd8a | -7.77
23 | Pd8b | -7.74
24 | Pd8c | -7.65
25 | Pd8d | -7.51
26 | Pd9a | -9.31
27 | Pd9b | -9.19
28 | Pd9c | -9.17
29 | Pd9d | -9.05
30 | 10a | -10.98
31 | 10b | -10.9
32 | 10c | -9.97
33 | 10d | -9.95
34 | 11a | -11.88
35 | 11b | -11.88
36 | 11c | -11.64
37 | 11d | -11.48
38 | 11e | -11.2
39 | 12a | -13.33
40 | 12b | -13.14
41 | 12c | -13.01
42 | 12d | -12.72
43 | 13a | -14.41
44 | 13b | -14.15
45 | 13c | -13.77
46 | 13d | -13.52
47 | 14a | -15.79
48 | 14b | -15.62
49 | 14c | -15.16
50 | 15a | -16.9
51 | 16a | -18.14
52 | 16b | -17.05
53 | 17a | -18.9
54 | 17b | -18.82
55 | 18a | -20.24
56 | 19a | -21.9
57 | 20a | -22.7
58 | 21a | -23.49
59 | 21b | -23.36
60 | 21c | -23.08

## v2
NO | Species | Energy relative to Pd SAC | No_layers | N_1st | N_2nd | N_3rd | N_4th | Ntot
1 | Pd1 | 0 | 1 | 1 | 0 | 0 | 0 | 1
2 | Pd2 | -0.45 | 1 | 2 | 0 | 0 | 0 | 2
3 | Pd3 | -1.5 | 1 | 3 | 0 | 0 | 0 | 3
4 | Pd4 | -2.56 | 1 | 4 | 0 | 0 | 0 | 4
5 | Pd4_3&1 | -2.74 | 2 | 3 | 1 | 0 | 0 | 4
6 | Pd5 | -3.41 | 1 | 5 | 0 | 0 | 0 | 5
7 | Pd5_4&1 | -3.99 | 2 | 4 | 1 | 0 | 0 | 5
8 | Pd6_1 | -4.49 | 1 | 6 | 0 | 0 | 0 | 6
9 | Pd6_2 | -4.38 | 1 | 6 | 0 | 0 | 0 | 6
10 | Pd6_3 | -4.32 | 1 | 6 | 0 | 0 | 0 | 6
11 | Pd6_5&1 | -5.23 | 2 | 5 | 1 | 0 | 0 | 6
12 | Pd6_4&2 | -4.95 | 2 | 4 | 2 | 0 | 0 | 6
13 | Pd7_1 | -6.07 | 1 | 7 | 0 | 0 | 0 | 7
14 | Pd7_2 | -4.9 | 1 | 7 | 0 | 0 | 0 | 7
15 | Pd7_3 | -5.11 | 1 | 7 | 0 | 0 | 0 | 7
16 | Pd7_4 | -5.12 | 1 | 7 | 0 | 0 | 0 | 7
17 | Pd7_6_1&1 | -6.26 | 2 | 6 | 1 | 0 | 0 | 7
18 | Pd7_6_2&1 | -5.96 | 2 | 6 | 1 | 0 | 0 | 7
19 | Pd7_6_3&1 | -5.91 | 2 | 6 | 1 | 0 | 0 | 7
20 | Pd7_5&2 | -6.65 | 2 | 5 | 2 | 0 | 0 | 7
21 | Pd8a | -7.77 | 2 | 6 | 2 | 0 | 0 | 8
22 | Pd8b | -7.51 | 2 | 5 | 3 | 0 | 0 | 8
23 | Pd9a | -9.31 | 2 | 6 | 3 | 0 | 0 | 9
24 | Pd9b | -9.19 | 2 | 7 | 2 | 0 | 0 | 9
25 | Pd9c | -9.05 | 2 | 7 | 2 | 0 | 0 | 9
26 | 10a | -10.98 | 2 | 7 | 3 | 0 | 0 | 10
27 | 10b | -9.97 | 2 | 8 | 2 | 0 | 0 | 10
28 | 10c | -9.95 | 3 | 6 | 3 | 1 | 0 | 10
29 | 11a | -11.88 | 2 | 7 | 4 | 0 | 0 | 11
30 | 11b | -11.64 | 2 | 8 | 3 | 0 | 0 | 11
31 | 11c | -11.48 | 2 | 8 | 3 | 0 | 0 | 11
32 | 11d | -11.2 | 3 | 7 | 3 | 1 | 0 | 11
33 | 12a | -13.33 | 2 | 8 | 4 | 0 | 0 | 12
34 | 12b | -13.01 | 2 | 7 | 5 | 0 | 0 | 12
35 | 13a | -14.41 | 2 | 8 | 5 | 0 | 0 | 13
36 | 13b | -14.15 | 2 | 7 | 6 | 0 | 0 | 13
37 | 14a | -15.79 | 2 | 9 | 5 | 0 | 0 | 14
38 | 14b | -15.62 | 2 | 8 | 6 | 0 | 0 | 14
39 | 14c | -15.16 | 3 | 7 | 6 | 1 | 0 | 14
40 | 15a | -16.9 | 2 | 9 | 6 | 0 | 0 | 15
41 | 16a | -18.14 | 2 | 10 | 6 | 0 | 0 | 16
42 | 17a | -18.9 | 3 | 10 | 6 | 1 | 0 | 17
43 | 17b | -18.82 | 3 | 10 | 6 | 1 | 0 | 17
44 | 18a | -20.24 | 3 | 10 | 6 | 2 | 0 | 18
45 | 19a | -21.9 | 3 | 10 | 6 | 3 | 0 | 19
46 | 20a | -22.7 | 4 | 10 | 6 | 3 | 1 | 20
47 | 21a | -23.49 | 4 | 10 | 6 | 4 | 1 | 21
48 | 21b | -23.36 | 4 | 10 | 7 | 3 | 1 | 21
49 | 21c | -23.08 | 4 | 11 | 6 | 3 | 1 | 21

## wCO
[6 empty] | CeCN |  |  | CN | CN |  |  | GCN | PdCN |  |  | CN | CN
NO | Pdn No | Species | Adsorption E | CO site | No of Pd | Pd1 | Pd2 | Pd3 | Mean | CN total | 0 | 3 | Weighted Mean | Pd1 | Pd2 | Pd3 | Mean | CN total | 0 | 1 | 2 | 3 | 4 | 5 | 6 | 7 | 8 | 9 | 10 | 11 | 12
1 | 1 | Pd1 | -2.4 | atop | 1 | 3 | 0 | 0 | 3 | 3 | 0 | 0 | 0 | 0 | 0 | 0 | 0 | 12 | 1
2 | 2 | Pd2 | -2.98 | bridge | 2 | 3 | 3 | 0 | 3 | 5 | 0 | 2 | 1.2 | 1 | 1 | 0 | 1 | 18 |  | 2
3 | 3 | Pd3 | -3.06 | bridge | 2 | 3 | 3 | 0 | 3 | 5 | 0 | 3 | 1.8 | 2 | 2 | 0 | 2 | 18 |  |  | 3
4 | 4 | Pd4 | -2.94 | bridge | 2 | 3 | 3 | 0 | 3 | 5 | 0 | 4 | 2.4 | 3 | 3 | 0 | 3 | 18 |  |  | 2 | 2
5 | 5 | Pd4_3&1 | -2.58 | hollow | 3 | 3 | 3 | 0 | 2 | 6 | 1 | 3 | 1.5 | 3 | 3 | 3 | 3 | 22 |  |  |  | 3
6 | 6 | Pd5 | -3.03 | bridge | 2 | 3 | 3 | 0 | 3 | 5 | 0 | 5 | 3 | 4 | 3 | 0 | 3.5 | 18
7 | 7 | Pd5_4&1 | -2.23 | hollow | 3 | 3 | 3 | 0 | 2 | 6 | 1 | 4 | 2 |  |  |  |  | 22
8 | 11 | Pd6_5&1 | -2.28 | hollow | 3 | 3 | 3 | 0 | 2 | 6 | 1 | 5 | 2.5 |  |  |  |  | 22
9 | 20 | Pd7_5&2 | -2.2 | hollow | 3 | 3 | 3 | 0 | 2 | 6 | 2 | 5 | 2.5 |  |  |  |  | 22
10 | 21 | Pd8a | -2.36 | bridge | 2 | 3 | 0 | 0 | 1.5 | 5 | 2 | 4 | 2.4 |  |  |  |  | 18
11 | 23 | Pd9a | -2.03 | hollow | 3 | 3 | 3 | 0 | 2 | 6 | 3 | 5 | 2.5 |  |  |  |  | 22
12 | 26 | 10a | -2.31 | hollow | 3 | 3 | 3 | 0 | 2 | 6 | 3 | 5 | 2.5 |  |  |  |  | 22
13 | 30 | 11b | -2.29 | hollow | 3 | 3 | 3 | 3 | 3 | 6 | 2 | 6 | 3 |  |  |  |  | 22
14 | 33 | 12a | -2.43 | hollow | 3 | 3 | 3 | 0 | 2 | 6 | 3 | 5 | 2.5 |  |  |  |  | 22
15 | 35 | 13a | -2.38 | hollow | 3 | 3 | 3 | 0 | 2 | 6 | 3 | 5 | 2.5 |  |  |  |  | 22
16 | 37 | 14a | -2.31 | hollow | 3 | 3 | 3 | 0 | 2 | 6 | 3 | 5 | 2.5 |  |  |  |  | 22
17 | 40 | 15a | -2.25 | hollow | 3 | 3 | 3 | 0 | 2 | 6 | 3 | 5 | 2.5 |  |  |  |  | 22
18 | 41 | 16a | -2.29 | hollow | 3 | 3 | 3 | 0 | 2 | 6 | 3 | 5 | 2.5 |  |  |  |  | 22
19 | 42 | 17a | -2.33 | hollow | 3 | 3 | 3 | 0 | 2 | 6 | 3 | 5 | 2.5 |  |  |  |  | 22
20 | 44 | 18a | -2.33 | hollow | 3 | 3 | 3 | 0 | 2 | 6 | 3 | 5 | 2.5 |  |  |  |  | 22
21 | 45 | 19a | -2.08 | hollow | 3 | 3 | 3 | 0 | 2 | 6 | 4 | 5 | 2.5 |  |  |  |  | 22
22 | 46 | 20a | -2 | hollow | 3 | 3 | 3 | 0 | 2 | 6 | 4 | 5 | 2.5 |  |  |  |  | 22
23 | 46 | 20a | -1.91 | bridge | 2 | 0 | 0 | 0 | 0 | 5 | 5 | 5 | 3 |  |  |  |  | 22
24 | 46 | 20a | -1.43 | atop | 1 | 3 | 0 | 0 | 3 | 3 | 1 | 2 | 2 |  |  |  |  | 18
12

## regression
Continuous variable
| NO | Pdn No | Species | Energy | CN1 | CN2 | GCN | CeCN1 | CeCN2 | CeGCN | z | Charge | nPd
| 1 | 1 | Pd1 | -2.4 | 0 | 0 | 0 | 3 | 0 | 0 | 1 | 0.54 | 1
| 2 | 2 | Pd2 | -2.98 | 1 | 1 | 0.1111111 | 3 | 3 | 1.2 | 1 | 0.39 | 2
| 3 | 3 | Pd3 | -3.06 | 2 | 4 | 0.3333333 | 3 | 6 | 1.8 | 1 | 0.23 | 3
| 4 | 4 | Pd4 | -2.94 | 3 | 7 | 0.5555556 | 3 | 9 | 2.4 | 1 |  | 4
| 5 | 5 | Pd4_3&1 | -2.58 | 3 | 9 | 0.5454545 | 2 | 7 | 1.5 | 1.333333 | 0.17 | 4
| 6 | 6 | Pd5 | -3.03 | 3.5 | 9.5 | 0.7777778 | 3 | 10.5 | 3 | 1 | 0.06 | 5
| 7 | 7 | Pd5_4&1 | -2.23 | 3.333333 | 11.33333 | 0.7272727 | 2 | 8 | 2 | 1.333333 |  | 5
| 8 | 11 | Pd6_5&1 | -2.28 | 3.666667 | 13.66667 | 0.9090909 | 2 | 9 | 2.5 | 1.333333 | 0.15 | 6
| 9 | 20 | Pd7_5&2 | -2.2 | 4.333333 | 17.66667 | 1.272727 | 2 | 9 | 2.5 | 1.333333 | 0.14 | 7
| 10 | 21 | Pd8a | -2.36 | 4 | 18 | 1.388889 | 1.5 | 9 | 2.4 | 1.5 | 0.1 | 8
| 11 | 23 | Pd9a | -2.03 | 4.666667 | 23.33333 | 1.772727 | 2 | 9 | 2.5 | 1.333333 | 0.16 | 9
| 12 | 26 | 10a | -2.31 | 4.333333 | 23.66667 | 1.818182 | 2 | 9 | 2.5 | 1.333333 | 0.17 | 10
| 13 | 30 | 11b | -2.29 | 4 | 20 | 1.772727 | 3 | 10 | 3 | 1 | 0.12 | 11
| 14 | 33 | 12a | -2.43 | 4.666667 | 25.66667 | 2.045455 | 2 | 9 | 2.5 | 1.333333 | 0.1 | 12
| 15 | 35 | 13a | -2.38 | 4.666667 | 26.66667 | 2.136364 | 2 | 9 | 2.5 | 1.333333 | 0.093 | 13
| 16 | 37 | 14a | -2.31 | 4.666667 | 27 | 2.181818 | 2 | 9 | 2.5 | 1.333333 | 0.123 | 14
| 17 | 40 | 15a | -2.25 | 4.666667 | 27.33333 | 2.227273 | 2 | 9 | 2.5 | 1.333333 | 0.116 | 15
| 18 | 41 | 16a | -2.29 | 4.666667 | 27.33333 | 2.227273 | 2 | 9 | 2.5 | 1.333333 | 0.123 | 16
| 19 | 42 | 17a | -2.33 | 4.666667 | 27.66667 | 2.272727 | 2 | 9 | 2.5 | 1.333333 | 0.12 | 17
| 20 | 44 | 18a | -2.33 | 4.666667 | 28.33333 | 2.318182 | 2 | 9 | 2.5 | 1.333333 | 0.113 | 18
| 21 | 45 | 19a | -2.08 | 5 | 31.66667 | 2.681818 | 2 | 9 | 2.5 | 1.333333 | 0.116 | 19
| 22 | 46 | 20a | -2 | 5 | 32 | 2.727273 | 2 | 9 | 2.5 | 1.333333 | 0.113 | 20
| 23 | 46 | 20a | -1.91 | 7.5 | 51 | 4.5 | 0 | 9 | 3 | 2 |  | 20
| 24 | 46 | 20a | -1.43 | 3 | 18 | 1.5 | 3 | 6 | 2 | 1 |  | 20
For 20 species only
| NO | Pdn No | Species | Energy | CN1 | CN2 | GCN | CeCN1 | CeCN2 | CeGCN | z | Charge | nPd | Site type | what is needed? | layer No
| 1 | 1 | Pd1 | -2.4 | 0 | 0 | 0 | 3 | 0 | 0 | 1 | 0.54 | 1 | Top | nPd | 1 |  | 2 | 3 | 4
| 2 | 2 | Pd2 | -2.98 | 1 | 1 | 0.1111111 | 3 | 3 | 1.2 | 1 | 0.39 | 2 | Bridge | 2 | t
| 3 | 3 | Pd3 | -3.06 | 2 | 4 | 0.3333333 | 3 | 6 | 1.8 | 1 | 0.23 | 3 | Bridge | 3 | t | h
| 5 | 5 | Pd4_3&1 | -2.58 | 3 | 9 | 0.5454545 | 2 | 7 | 1.5 | 1.333333 | 0.17 | 4 | Hollow | 4 | t |  | t
| 6 | 6 | Pd5 | -3.03 | 3.5 | 9.5 | 0.7777778 | 3 | 10.5 | 3 | 1 | 0.06 | 5 | Hollow | 5 | t | t | t
| 8 | 11 | Pd6_5&1 | -2.28 | 3.666667 | 13.66667 | 0.9090909 | 2 | 9 | 2.5 | 1.333333 | 0.15 | 6 | Hollow | 6 | t | t | t
| 9 | 20 | Pd7_5&2 | -2.2 | 4.333333 | 17.66667 | 1.272727 | 2 | 9 | 2.5 | 1.333333 | 0.14 | 7 | Hollow | 7 | t | t | t
| 10 | 21 | Pd8a | -2.36 | 4 | 18 | 1.388889 | 1.5 | 9 | 2.4 | 1.5 | 0.1 | 8 | Bridge | 8
| 11 | 23 | Pd9a | -2.03 | 4.666667 | 23.33333 | 1.772727 | 2 | 9 | 2.5 | 1.333333 | 0.16 | 9 | Inconsistent | 9 | t | t | t
| 12 | 26 | 10a | -2.31 | 4.333333 | 23.66667 | 1.818182 | 2 | 9 | 2.5 | 1.333333 | 0.17 | 10 | Hollow | 10 | t |  | t
| 13 | 30 | 11b | -2.29 | 4 | 20 | 1.772727 | 3 | 10 | 3 | 1 | 0.12 | 11 | Hollow | 11 | t
| 14 | 33 | 12a | -2.43 | 4.666667 | 25.66667 | 2.045455 | 2 | 9 | 2.5 | 1.333333 | 0.1 | 12 | Hollow | 12 | t
| 15 | 35 | 13a | -2.38 | 4.666667 | 26.66667 | 2.136364 | 2 | 9 | 2.5 | 1.333333 | 0.093 | 13 | Hollow | 13 | t
| 16 | 37 | 14a | -2.31 | 4.666667 | 27 | 2.181818 | 2 | 9 | 2.5 | 1.333333 | 0.123 | 14 | Hollow | 14 | t
| 17 | 40 | 15a | -2.25 | 4.666667 | 27.33333 | 2.227273 | 2 | 9 | 2.5 | 1.333333 | 0.116 | 15 | Hollow | 15 | t
| 18 | 41 | 16a | -2.29 | 4.666667 | 27.33333 | 2.227273 | 2 | 9 | 2.5 | 1.333333 | 0.123 | 16 | Hollow | 16 | t
| 19 | 42 | 17a | -2.33 | 4.666667 | 27.66667 | 2.272727 | 2 | 9 | 2.5 | 1.333333 | 0.12 | 17 | Hollow | 17 | t
| 20 | 44 | 18a | -2.33 | 4.666667 | 28.33333 | 2.318182 | 2 | 9 | 2.5 | 1.333333 | 0.113 | 18 | Hollow | 18 | t
| 21 | 45 | 19a | -2.08 | 5 | 31.66667 | 2.681818 | 2 | 9 | 2.5 | 1.333333 | 0.116 | 19 | Hollow | 19 | t
| 22 | 46 | 20a | -2 | 5 | 32 | 2.727273 | 2 | 9 | 2.5 | 1.333333 | 0.113 | 20 | Hollow | 20 | t

## Nov
No | NPd | Eads | Bader charge | Filename | Position | CONCTAR?
1 | 1 | -2.4 | 0.54 | pd1-ceria-co-CONTCAR
2 | 2 | -2.98 | 0.39 | pd2-ceria-co-CONTCAR
3 | 3 | -3.06 | 0.23 | pd3-ceria-co-CONTCAR
4 | 4 | -2.58 | 0.17 | pd4-ceria-co-CONTCAR
5 | 5 | -3.03 | 0.06 | pd5-ceria-co-CONTCAR
6 | 6 | -2.28 | 0.16 | pd6-ceria-co-CONTCAR
7 | 7 | -2.2 | 0.14 | pd7-ceria-co-CONTCAR
8 | 8 | -2.36 | 0.1 | pd8-ceria-co-CONTCAR
9 | 9 | -2.03 | 0.16 | pd9-ceria-co-CONTCAR
10 | 10 | -2.31 | 0.17 | pd10-ceria-co-CONTCAR
11 | 11 | -2.29 | 0.12 | pd11-ceria-co-CONTCAR
12 | 12 | -2.43 | 0.1 | pd12-ceria-co-CONTCAR
13 | 13 | -2.38 | 0.093 | pd13-ceria-co-CONTCAR
14 | 14 | -2.31 | 0.123 | pd14-ceria-co-CONTCAR
15 | 15 | -2.25 | 0.116 | pd15-ceria-co-CONTCAR
16 | 16 | -2.29 | 0.123 | pd16-ceria-co-CONTCAR
17 | 17 | -2.33 | 0.12 | pd17-ceria-co-CONTCAR
18 | 18 | -2.33 | 0.113 | pd18-ceria-co-CONTCAR
19 | 19 | -2.08 | 0.116 | pd19-ceria-co-CONTCAR
20 | 20 | -2 | 0.113 | pd20-ceria-co-CONTCAR
21 | 10 | -1.71 | 0 | pd10-ceria-a1.CONTCAR
22 | 10 | -2.25 | 0.085 | pd10-ceria-a2.CONTCAR
23 | 10 | -1.92 | -0.0085 | pd10-ceria-a3.CONTCAR
24 | 12 | -2.25 | -0.02 | pd12-ceria-a1.CONTCAR
25 | 12 | -2.44 | 0.032 | pd12-ceria-a2.CONTCAR
26 | 13 | -2.26 | -0.0036 | pd13-ceria-a1.CONTCAR
27 | 13 | -1.29 | 0.12 | pd13-ceria-a2.CONTCAR
28 | 14 | -2.19 | -0.02 | pd14-ceria-a1.CONTCAR
29 | 14 | -1.39 | 0.18 | pd14-ceria-a2.CONTCAR
30 | 15 | -2.4 | -0.027 | pd15-ceria-a1.CONTCAR
31 | 15 | -2.36 | 0.07 | pd15-ceria-a2.CONTCAR
32 | 16 | -2.4 | -0.015 | pd16-ceria-a1.CONTCAR
33 | 16 | -2.24 | 0.085 | pd16-ceria-a2.CONTCAR
34 | 17 | -2.44 | -0.01 | pd17-ceria-a1.CONTCAR
35 | 17 | -1.52 | 0.18 | pd17-ceria-a2.CONTCAR
36 | 2 | -2.67 | 0.31 | pd2-ceria-a1.CONTCAR
37 | 3 | -2.94 | 0.28 | pd3-ceria-a1.CONTCAR
38 | 3 | -2.64 | 0.38 | pd3-ceria-a2.CONTCAR
39 | 4 | -2.33 | 0.085 | pd4-ceria-a1.CONTCAR
40 | 4 | -2.57 | 0.157 | pd4-ceria-a2.CONTCAR
41 | 4 | -1.81 | 0.23 | pd4-ceria-a3.CONTCAR
42 | 4 | -1.56 | -0.06 | pd4-ceria-a4.CONTCAR
43 | 5 | -2.26 | 0.073 | pd5-ceria-a1.CONTCAR
44 | 5 | -2.18 | 0.16 | pd5-ceria-a2.CONTCAR
45 | 5 | -1.58 | 0.13 | pd5-ceria-a4.CONTCAR
46 | 5 | -1.27 | -0.13 | pd5-ceria-a5.CONTCAR
47 | 5 | -2.51 | 0.047 | pd5-ceria-a6.CONTCAR
48 | 6 | -2.27 | 0.105 | pd6-ceria-a1.CONTCAR
49 | 6 | -2.21 | 0.15 | pd6-ceria-a2.CONTCAR
50 | 6 | -2.39 | 0.2 | pd6-ceria-a3.CONTCAR
51 | 6 | -1.47 | 0.26 | pd6-ceria-a4.CONTCAR
52 | 6 | -2.33 | 0.215 | pd6-ceria-a5.CONTCAR
53 | 6 | -1.5 | -0.054 | pd6-ceria-a6.CONTCAR
54 | 7 | -1.82 | -0.01 | pd7-ceria-a1.CONTCAR
55 | 7 | -2.23 | 0.143 | pd7-ceria-a2.CONTCAR
56 | 7 | -1.82 | 0.235 | pd7-ceria-a3.CONTCAR
57 | 7 | -2.22 | 0.08 | pd7-ceria-a4.CONTCAR
58 | 7 | -1.8 | -0.01 | pd7-ceria-a5.CONTCAR
59 | 7 | -2.2 | 0.08 | pd7-ceria-a6.CONTCAR
60 | 7 | -1.24 | 0.23 | pd7-ceria-a7.CONTCAR
61 | 9 | -1.85 | -0.005 | pd9-ceria-a1.CONTCAR
62 | 9 | -2.3 | 0.16 | pd9-ceria-a2.CONTCAR
63 | 9 | -2.38 | 0.105 | pd9-ceria-a3.CONTCAR
64 | 9 | -1.82 | 0.067 | pd9-ceria-a4.CONTCAR
65 | 9 | -1.82 | -0.0105 | pd9-ceria-a5.CONTCAR